## Sheet1
| Electric conductivity (10.E6 Siemens/m) | Thermal conductivity (W/m.K) | Density (g/cm3) | Melting or deterioration temperature (°C)
Silver | 62.1 | 420 | 10.5 | 961
Copper | 58.7 | 386 | 8.9 | 1083
Gold | 44.2 | 317 | 19.4 | 1064
Aluminium | 36.9 | 237 | 2.7 | 660
Molybdenum | 18.7 | 138 | 10.2 | 2623
Zinc | 16.6 | 116 | 7.1 | 419
Lithium | 10.8 | 84.7 | 0.54 | 181
Brass | 15.9 | 150 | 8.5 | 900
Nickel | 14.3 | 91 | 8.8 | 1455
Steel | 10.1 | 80 | 7.9 | 1528
Palladium | 9.5 | 72 | 12 | 1555
Platinium | 9.3 | 107 | 21.4 | 1772
Tungsten | 8.9 | 174 | 19.3 | 3422
Tin | 8.7 | 67 | 7.3 | 232
Bronze 67Cu33Sn | 7.4 | 85 | 8.8 | 1040
Carbone steel | 5.9 | 54 | 7.7 | 1400
Carbone | 5.9 | 129 | 1.8 | 2500
Lead | 4.7 | 35 | 11.3 | 327
Titanium | 2.4 | 21 | 4.5 | 1668
Stainless steel 316L | 1.32 | 15 | 7.9 | 1535
Stainless steel 304 | 1.37 | 16.3 | 7.9 | 1450
Stainless steel 310 | 1.28 | 14.2 | 7.75 | 2650
Mercury | 1.1 | 8 | 13.5 | 39
FeCrAl | 0.74 | 16 | 7.2 | 1440