## Sheet1
Material | Melting Point | Max Temp | Hardness | Density | Specific Heat | Thermal Expansion (Linear) | Thermal Conductivity
| °C | °C | Moh's Scale | g/cm3 | J/kg °C | 10-6 / °C | W/m °C
Alumina | 2050 | 1950 | 9 | 3.96 | 1050 | 8 | 4
Beryllia | 2550 | 2400 | 9 | 3 | 2180 | 7.5 | 29
Magnesia | 2850 | 2400 | 6 | 3.6 | 1170 | 13.5 | 59
Thoria | 3220 | 2700 | 7 | 9.7 | 290 | 9.5 | 3
Zirconia | 2700 | 2400 | 6.5 | 5.6 | 590 | 7.5 | 3
Zircon | 2500 | 1870 | 7.5 | 4.6 | 630 | 4.5 | 4
Spinel | 2130 | 1900 | 8 | 3.6 | 1050 | 8.5 | 2
Mullite | 1850 | 1800 | 8 | 2.8 | 840 | 5 | 4
Sillimanite | 1800 | 1800 | 6.5 | 3.2 | 840 | 5 | 2
Silicon Carbide | 2200 | 1400 | 9 | 3.2 | 840 | 4.5 | 13
Silicon Nitride | 1900 | 1400 | 9 | 3.18 | 1050 | 2.9 | 9.5
Graphite | 3600 | 3273 | 0.75 | 2.2 | 1600 | 2.2 | 147
Quartizite | 1400 | 3000 | 7 | 2.65 | 1170 | 8.6 | 2.6
Boron Carbide | 2350 | 540 | 9.3 | 2.5 | 2090 | 5.7 | 17.3
Boron Nitride | 2721 | 650 | 2 | 2.1 | 1570 | 7.5 | 26
Titanium Carbide | 3140 | 1500 | 9.5 | 6.5 | 1050 | 6.9 | 40
Tungsten Carbide | 2780 | 1000 | 9.5 | 14.3 | 300 | 6.3 | 43.3